## Sheet1
item_name | ultimate_strength | stiffness | durability | maximum_service_temperature | coefficient_of_thermal_expansion | density | min_price | max_price | printability | min_extruder_temperature | max_extruder_temperature | min_bed_temperature | max_bed_temperature | heated_bed | recommended_build_surfaces | other_hardware_requirements | flexible | elastic | impact_resistant | soft | composite | uv_resistant | water_resistant | dissolvable | heat_resistant | chemically_resistant | fatigue_resistant
ABS | 40 | 5 | 8 | 98 | 90 | 1.04 | 10 | 40 | 8 | 220 | 250 | 95 | 110 | Required | Kapton Tape , ABS Slurry | Heated Bed, Enclosure Recommended | 0 | 0 | 1 | 0 | 0 | 0 | 0 | 0 | 1 | 0 | 0
Flexible | 33.6 | 1 | 9 | 72 | 157 | 1.21 | 30 | 70 | 6 | 225 | 245 | 45 | 60 | Optional | PEI , Painter's Tape | Part Cooling Fan | 1 | 1 | 0 | 1 | 0 | 0 | 0 | 0 | 0 | 0 | 1
PLA | 65 | 7.5 | 4 | 52 | 68 | 1.24 | 10 | 40 | 9 | 190 | 220 | 45 | 60 | Optional | Painter's Tape , Glue Stick , Glass Plate, PEI | Part Cooling Fan | 0 | 0 | 0 | 0 | 0 | 0 | 0 | 0 | 0 | 0 | 0
HIPS | 32 | 10 | 7 | 100 | 80 | 1.03 | 24 | 32 | 6 | 230 | 245 | 100 | 115 | Required | Glass Plate , Glue Stick , Kapton Tape | Heated Bed, Enclosure Recommended | 0 | 0 | 1 | 0 | 0 | 0 | 0 | 1 | 1 | 0 | 0
PETG | 53 | 5 | 8 | 73 | 60 | 1.23 | 20 | 60 | 9 | 230 | 250 | 75 | 90 | Required | Glue Stick , Painter's Tape | Heated Bed, Part Cooling Fan | 0 | 0 | 0 | 0 | 0 | 0 | 1 | 0 | 0 | 1 | 1
Nylon | 82.6 | 5 | 10 | 87 | 95 | 1.1 | 25 | 65 | 8 | 220 | 270 | 70 | 90 | Required | Glue Stick, PEI | Heated Bed, Enclosure Recommended, May Require All Metal Hotend | 1 | 0 | 1 | 0 | 0 | 0 | 0 | 0 | 1 | 0 | 1
Carbon fiber filled | 47 | 10 | 3 | 52 | 57.5 | 1.3 | 30 | 80 | 8 | 200 | 230 | 45 | 60 | Optional | Painter's Tape , Glue Stick, Glass Plate , PEI | Part Cooling Fan | 0 | 0 | 0 | 0 | 1 | 0 | 0 | 0 | 0 | 0 | 0
ASA | 55 | 5 | 10 | 95 | 98 | 1.07 | 38 | 40 | 7 | 235 | 255 | 90 | 110 | Required | Glue Stick , PEI | Heated Bed | 0 | 0 | 1 | 0 | 0 | 1 | 0 | 0 | 1 | 0 | 0
Polycarbonate | 72 | 6 | 10 | 121 | 69 | 1.2 | 40 | 75 | 6 | 260 | 310 | 80 | 120 | Required | PEI , Commercial Adhesive , Glue Stick | Heated Bed, Enclosure Recommended, All Metal Hotend | 0 | 0 | 1 | 0 | 0 | 0 | 0 | 0 | 1 | 0 | 1
Polypropylene | 32 | 4 | 9 | 100 | 150 | 0.9 | 60 | 120 | 4 | 220 | 250 | 85 | 100 | Required | Packing Tape , Polypropylene Sheet | Heated Bed, Enclosure Recommended, Part Cooling Fan | 1 | 0 | 0 | 1 | 0 | 0 | 1 | 0 | 1 | 0 | 1
Metal filled | 26 | 10 | 4 | 52 | 33.75 | 4 | 50 | 120 | 7 | 190 | 220 | 45 | 60 | Optional | Painter's Tape , Glue Stick , PEI | Wear Resistant or Stainless Steel Nozzle, Part Cooling Fan | 0 | 0 | 0 | 0 | 1 | 0 | 0 | 0 | 0 | 0 | 0
Wood filled | 46 | 8 | 3 | 52 | 30.5 | 1.22 | 25 | 55 | 8 | 190 | 220 | 45 | 60 | Optional | Painter's Tape , Glue Stick , PEI | Part Cooling Fan | 0 | 0 | 0 | 0 | 1 | 0 | 0 | 0 | 0 | 0 | 0
PVA | 78 | 3 | 7 | 75 | 85 | 1.23 | 40 | 110 | 5 | 185 | 200 | 45 | 60 | Required | PEI , Painter's Tape | Heated Bed, Part Cooling Fan | 1 | 0 | 0 | 1 | 0 | 0 | 0 | 1 | 0 | 0 | 1